## Detailed
PROCEDURE:
1) | Bradenhead Form 17 needs to be done by the rig since this is a PG1 LTSI well that hasn't had a recent Form 17.
Recover any necessary samples per Form 6 COA; direct sample(s) to DIG/Precision contact for analysis.
2) | MIRU workover rig, pump, and tank.
3) | Blow down well and roll hole with fresh water, if possible.
4) | ND WH, NU BOP.
5) | POOH and stand back tbg.
6) | RU WL and RIH w/ CIBP and set @ 6879’ (50’ above Nio top perf). POOH
7) | Dump bail 2 sx of Class G Neat cement on top of CIBP.
TOC: 6853'
10) | Load hole with fluid and pressure test CIBP to 1000 psi with rig pumps. Hold for 15 minutes.
Test will be considered successful if lose less than 100 psi. If test is unsuccessful, contact engineer.
11) | RIH w/ workstring to 4550' maintain circulation. Pump 35 sx of Class G Neat. as a balance plug.
Balance plug should be 4100' to 4550' (total 450 ft of balance plug)
|  | Length (ft) | OD (in) | ID (in) | ft^3/ft | Volume (ft^3) | Yield (ft^3/sk) | Cement (sk) | Nearest 5sk
|  | 450 | 4 | 0 | 0.087264 | 39.2688 | 1.15 | 34.14678 | 35
12) | RIH w/ 1’ perforating gun and shoot 4-6 spf @ 2500’.
13) | POOH w/ perforating gun
14) | RIH w/ CICR on workstring and set @ 2400’ (100’ above perforations).
15) | Load annulus between production casing and workstring. Test to 500 psi for 15 minutes.
Test is considered successful if lose less than 50 psi. If pressure test fails, contact engineer.
16) | Pump 10 bbls Mud Flush (or similar spacer) followed by 165 sx of cement (Regular Class G Neat).
| CICR Plug: | Length (ft) | OD (in) | ID (in) | ft^3/ft | Volume (ft^3) | Yield (ft^3/sk) | Cement (sk) | Nearest 5sk
|  | 500 | 9 | 4.5 | 0.3313305 | 165.66525 | 1.15 | 144.0567 | 145
|  | 100 | 4 | 0 | 0.087264 | 8.7264 | 1.15 | 7.588174 | 10
|  | 2 bbl on top of CICR |  |  |  | 11.2292 | 1.15 | 9.764522 | 10
[8 empty] | TOTAL: | 165
17) | Displace cement with 7 bbls fresh water (2 bbls short of workstring volume).
|  | Tubing Displacement: | Tubing ID | Length (ft) | Disp. Factor (BBL/ft) | Disp (BBL) | Disp -2BBL
|  |  | 1.995 | 2400 | 0.003866196285 | 9.278871084 | 7.278871084
18) | Unsting from CICR.
19) | Place remaining 2 bbls of cement on top of CICR. Allow to fall on CICR as pulling out. TOC: 2349'
20) | POOH w/ workstring
22) | RIH w/ wireline and cut production casing @ 715'
23) | Circulate a MINIMUM of 2 bottoms up volume 69 or until well is free of oil, gas or any large cuttings.
| 2x Bottoms up: | Length (ft) | OD (in) | ID (in) | BBL/ft | Disp (BBL) | 2x Disp (BBL)
|  | 515 | 8.097 | 4.5 | 0.0440155 | 22.66798 | 45.33597
|  | 200 | 9 | 4.5 | 0.05901255 | 11.80251 | 23.60502
[6 empty] | TOTAL: | 68.94099
24) | Perform flow check for 5 minutes to ensure well is static and record current fluid weight in WellView.
25) | Unland Production Casing.
26) | POOH and LD production csg. Filling pipe every 6 joints.
27) | RIH w/ workstring to 765' (inside 4 1/2'' casing)
28) | Establish circulation.
29) | Pump 10 bbls Mud Flush (or similar spacer) followed by 105 sx of cement as a balanced plug.
TOC should be at surface. Braidenhead well. Fox hill coverred.
| Shoe Plug: | Length (ft) | OD (in) | ID (in) | ft^3/ft | Volume (ft^3) | Yield (ft^3/sk) | Cement (sk) | Nearest 5sk
|  | 50 | 8.097 | 0 | 0.3575719 | 17.8786 | 1.15 | 15.54661 | 20
|  | 200 | 9 | 0 | 0.441774 | 88.3548 | 1.15 | 76.83026 | 80
|  | 50 | 4 | 0 | 0.087264 | 4.3632 | 1.15 | 3.794087 | 5
[8 empty] | TOTAL: | 105
30) | SDFN and ensure that well has no pressure prior to pumping second plug to surface.
If pressure is present, contact engineer.
31) | RIH w/workstring to 465'
32 | Pump 145 sx of Class G Neat Cmt.
| Shoe Plug: | Length (ft) | OD (in) | ID (in) | ft^3/ft | Volume (ft^3) | Yield (ft^3/sk) | Cement (sk) | Nearest 5sk
|  | 465 | 8.097 | 0 | 0.3575719 | 166.2709 | 1.15 | 144.5834 | 145
[8 empty] | TOTAL: | 145
33) | POOH w/ workstring. Top off cmt. if needed. Cement needs to be ~ 10' from surface.
34) | ND BOP. Top off cement as needed.
35) | RDMO

## Cement (hidden)
Csg/Hole ID | 8.097 | inches
Depth | 456 | feet | 0.06368335
Yield | 1.15 | ft^3/sack
# of Sacks | 141.789 | sacks | 0.357582 | 163.0574 | 141.789
Csg OD | 4.5 | inches
Hole ID | 7.875 | inches |  | 0.04056922
Depth | 959.1909 | feet | 0.04056922 |  |  | 20.28461
Yield | 1.15 | ft^3/sack | ft3/ft | ft3 | sx | 113.8981
# of Sacks | 190 | sacks | 0.2277961 | 218.5 | 190 | 99.0418
OD | Weight | ID
2.375 | 4 | 2.041
| 4.6 | 1.995
| 4.7 | 1.995
| 5.8 | 1.867
| 5.95 | 1.867
| 6.6 | 1.785
| 7.35 | 1.703
| 7.45 | 1.703
2.875 | 6.4 | 2.441
| 6.5 | 2.441
| 7.8 | 2.323
| 7.9 | 2.323
| 8.6 | 2.259
| 8.7 | 2.259
| 9.35 | 2.195
| 9.45 | 2.195
| 10.5 | 2.091
| 11.5 | 1.995
3.5 | 7.7 | 3.068
| 9.2 | 2.992
| 9.3 | 2.992
| 10.2 | 2.922
| 12.7 | 2.75
| 12.95 | 2.75
| 14.3 | 2.64
| 15.5 | 2.548
| 17 | 2.44
4.5 | 9.5 | 4.09
| 10.5 | 4.052
| 11.6 | 4
| 13.5 | 3.92
| 15.1 | 3.826
5.5 | 14 | 5.012
| 15.5 | 4.95
| 17 | 4.892
| 20 | 4.778
| 23 | 4.67
| 26.8 | 4.5
| 29.7 | 4.376
| 32.6 | 4.25
| 35.3 | 4.126
| 38 | 4
| 40.5 | 3.876
| 43.1 | 3.75